## From_ION
Implanter	SN	Made	VB1 (V)	VB2 (V)	I1 (uA)	I2 (uA)	Rx (%)	Hum	Antenna	Slicone	Comments
LAS	E210.37	02NOV18	0.1	0.0	1.6	82.7	100	yes	good	good
LAS	E201.212	05SEP17	0.1	0.0	1.5	84.7	100	yes	good	good
LAS	E210.39	02NOV18	0.1	0.1	1.4	85.3	100	yes	cuts in insulation	cloudy
LAS	E210.19	02NOV18	0.2	0.3	1.5	85.8	100	yes	good	good	VB2 dropped from 1.3 to 0.32
LAS	E210.26	02NOV18	0.5	0.2	1.6	84.9	100	yes	good	good
LAS	E210.27	02NOV18	0.3	0.2	1.4	85.4	100	yes	kinked	good
LAS	E210.22	02NOV18	0.1	0.1	1.5	88.7	100	yes	good	good
LAS	E210.29	02NOV18	0.2	0.2	5.3	92.3	100	yes	good	good	Ioff dropped from 138 down to 5.3
LAS	E206.105	27MAR18	1.0	0.4	1.7	85.6	100	yes	good	lumpy
LAS	E210.24	02NOV18	0.3	0.2	1.6	84.2	100	yes	good	lumpy, small cut
EL	E201.124	05SEP17	0.1	0.0	1900	1900	0	no	good	good	black dots and bubbles at the base of the leads
EL	E210.21	02NOV18	2.8	2.7	1.4	85.3	100	yes	good	good
EL	E210.38	02NOV18	2.9	2.9	1.5	82.1	100	yes	good	bubbles in silicone
EL	E210.18	02NOV18	0.2	0.1	1.9	85.9	100	yes	good	small cut

## Local
SN	Made	VB1 (V)	VB2 (V)	I1 (uA)	I2 (uA)	Rx (%)	Hum	Antenna	Slicone	Comments
E200.173	30SEP19	0.69	0.19	1.7	82.6	100	yes	some bubbles	lines and waves in the silicone
E200.126	12JUL19	0.21	0.13	1.5	82.4	100	yes	good	lumpy, one bubble
D208.189	18DEC18	0.55	0.24	1.4	162.8	100	yes	silicone cloudy	many big bubbles
E213.121	DEC19	2.03	0.1
E213.122	DEC19	2.13	0.08